## Sheet1
company | type | title | Performance | standard (there are subtypes) | fire resistance time | Density | corss-reference | data sheet link
| Gypsum plasterboard | Gyproc FireLine duplex | B-s1, d0. | EN 14190 |  |  | https://docs.google.com/spreadsheets/d/1ixrFLCWoy4hkI5I5Bj47ynYgXgCrZTJt/edit#gid=542243915
|  | Gyproc FireLine mr | A2-s1, d0 | EN 520
|  | GTEC Fire Board | Euroclass A2-s1,d0 | EN 520
|  | GTEC Fire Core Board |  | EN 520
|  | GTEC Fire MR Board |  | EN 520 | 60
|  | GTEC Fire V Board |  | EN 520 | 60
|  | GTEC LaDura | A2-s1, d0 to BS EN 520:2005; | EN 520
|  | GTEC Megadeco | Euroclass A2-s1,d0 | EN 520
|  | GTEC universal | Euroclass A2-s1,d0 to BS EN 13501-1 | EN 520
|  | Knauf Fire Panel |  | EN 520 | 60
Enviroboards | Mineral board |  | A1 |  |  |  | https://docs.google.com/spreadsheets/d/1xdNkTtfKDVpFF9bLk0bNLnhrPfXviTav3vYSxCz-oJU/edit#gid=0 | https://f46300c3-16ea-4857-83ef-551892946043.filesusr.com/ugd/2b38dc_130b3ba5c9764e74a7c170098e2cf399.pdf
Promat | CaSi | Promat Monolux 500 | A1 |  | 240 | 750 kg/m3 |  | https://www.insulationshop.co/promat_monolux_500_fire_protection_board_12.7mm.html
| CaSi | Promat Monolux 800 | A1 |  | 240 | 920 kg/m3 |  | https://www.insulationshop.co/promat_monolux_800_fire_protection_board_12.7mm.html
| CaSi | PROMATECT L500 | A1 |  |  | 500 kg/m3 |  | https://www.insulationshop.co/20mm_promat_promatect_l500_calcium_silicate_board.html
| CaSi | 6mm Supalux Promat | A1 |  | 30 min | 950 kg/m3 |  | https://www.insulationshop.co/6mm_supalux_promat_fire_resistant_board_insulation.html
| cement + CaSi | 12mm Promat PROMAFOUR | A1 |  | 240 | 970 kg/m3 |  | https://www.insulationshop.co/12mm_promat_promafour_fire_resistant_board_1250x1250mm.html
| reinforced CaSi | supalux | Non-combustible to BS 476: Part 4: 1970 and BS EN: 13501-1 (A1 Classification) |  | 30 - 240 min |  |  | https://www.promat.co.uk/en-gb/products/supalux
vermiculux
masterboard
Knauf | plasterboard | 15mm Fire Panel (formerly known as Fireshield) Plasterboard |  | EN 520, Types A and D |  | 12.8 kg/m2 with 15 mm thicknes (TODO convert) |  | https://www.insulationshop.co/15mm_fireshield_wall_board_knauf.html
| plasterboard | 15mm Knauf Performance Plus |  | Compliance: EN 520, Types A and D, | 60 | 853 kg/m3 |  | https://www.insulationshop.co/15mm_knauf_performance_plus_1200_x_3000.html
| cement | 12.5mm Knauf Aquapanel Exterior Cement Board | A1 (tested) |  |  | 16 kg/m2 with 12.5 mm thickness |  | https://www.insulationshop.co/12.5mm_aquapanel_exterior_1200x900mm.html
| cement | interior aquapanel |  |  |  | 296 kg/m3 |  | https://www.insulationshop.co/12.5mm_knauf_aquapanel_interior_cement_board_1200x900mm.html
norbord |  | STERLINGOSB ZERO FIRE SOLUTIONS | no information :/ |  |  |  |  | https://www.norbord.co.uk/our-products/sterlingosb-zero/sterlingosb-zero-fire-solutions/
ptg treatments limited |  | sentinir FRI/FRX | Euroclass B or C |  |  |  |  | https://www.ptgtreatments.co.uk/fire-retardants.html
british gypsum saint gobain